## pre
1. Pretreatment Condition |  |  | 2. Chemical Composition |  |  | 3. Glucose yield (%)
Time (min) | Tempreture (℃) | pH | Cellulose (%) | Hemicellulose (%) | Lignin (%)
30 | 150 | 7 | 33.771342 | 22.049058 | 25.2 | 1.2
30 | 170 | 7 | 33.8829141 | 3.2729928 | 26.7 | 15.7
30 | 180 | 7 | 35.3279256 | 8.0724744 | 28.9 | 3.1
45 | 150 | 7 | 35.152128 | 6.895872 | 26.8 | 3.4
45 | 170 | 7 | 33.7065 | 0.828 | 27.2 | 23.3
45 | 180 | 7 | 35.288125 | 5.6903125 | 28.7 | 5.8
60 | 150 | 7 | 36.1526778 | 6.9806124 | 25.4 | 4.5
60 | 170 | 7 | 32.3584976 | 1.0697024 | 25.7 | 19.4
60 | 180 | 7 | 36.2463222 | 5.5602778 | 31.4 | 7.4
45 | 120 | 0.95 | 34.3419414 | 7.6922586 | 27 | 1.3
45 | 140 | 0.95 | 25.4014 | 0 | 24.5 | 13.7
45 | 140 | 0.59 | 25.22604 | 3.27796 | 26.5 | 12.6
60 | 120 | 0.73 | 34.884476 | 2.425124 | 28.7 | 7
60 | 120 | 0.59 | 32.8369184 | 0.5678816 | 28.3 | 10.9
60 | 140 | 0.73 | 25.218 | 1.782 | 25.2 | 13
90 | 120 | 0.95 | 32.026522 | 3.244978 | 28.1 | 6.1
90 | 120 | 0.73 | 29.8216512 | 1.3399488 | 25.5 | 15.4
90 | 120 | 0.59 | 28.3484 | 0 | 27.2 | 19.7
90 | 140 | 0.95 | 29.80152 | 1.73448 | 27.5 | 8
90 | 140 | 0.73 | 29.5392744 | 1.4243256 | 27.2 | 13.2
90 | 140 | 0.59 | 27.5036762 | 1.0864238 | 28.2 | 10.2
45 | 100 | 13.7 | 35.4879624 | 12.5816592 | 20.7 | 8.7
45 | 120 | 13.4 | 32.6798208 | 13.7403792 | 15.1 | 11.3
45 | 120 | 13.88 | 30.326835 | 8.7654336 | 14.9 | 14.7
45 | 140 | 13.4 | 31.9667445 | 13.3761555 | 17.9 | 13.1
45 | 140 | 13.88 | 31.99944 | 7.99986 | 13.1 | 16.4
60 | 100 | 13.4 | 39.165504 | 14.048496 | 21 | 13.9
60 | 100 | 13.88 | 35.2379638 | 11.4967362 | 20.6 | 10.6
60 | 120 | 13.7 | 32.5932115 | 8.8212885 | 16.5 | 12.4
60 | 140 | 13.7 | 32.291784 | 12.557916 | 14.1 | 12.7
60 | 140 | 13.88 | 28.921248 | 6.262752 | 8.4 | 18